## 2018 06 07
% Ureia | Surf | C Surf | Taq | Tres | As / J.g-1 | Ad / J.g-1 | massa (mg) | As / J | Ad / J | As / J.mol-1 | Ad / J.mol-1 | Ls/°C | Ld/°C
38 | CTAB | 100 | 30.48 | 19.3 | 19.39 | 19.51 | 13.75 | 0.2666125 | 0.2682625 | 2.666125 | 2.682625 | 5.55934 | 2.9845
39 | CTAB | 100 | 32.53 | 25.2 | 22.64 | 22.8 | 10.09 | 0.2284376 | 0.230052 | 2.284376 | 2.30052 | 6.39597 | 2.36225
41 | CTAB | 100 | 34.08 | 27.24 | 18.09 | 18.37 | 9.64 | 0.1743876 | 0.1770868 | 1.743876 | 1.770868 | 5.25496 | 1.56909
42 | CTAB | 100 | 37.51 | 29.57 | 19.74 | 20 | 13.74 | 0.2712276 | 0.2748 | 2.712276 | 2.748 | 5.96484 | 1.94305
43 | CTAB | 100 | 38.65 | 31.08 | 19.72 | 19.71 | 10.64 | 0.2098208 | 0.2097144 | 2.098208 | 2.097144 | 5.3692 | 1.81818
44 | CTAB | 100 | 40.21 | 34.56 | 19.74 | 19.66 | 9.42 | 0.1859508 | 0.1851972 | 1.859508 | 1.851972 | 4.89798 | 1.57946
45 | CTAB | 100 | 40.99 | 34.59 | 20.4 | 20.21 | 10 | 0.204 | 0.2021 | 2.04 | 2.021 | 4.57031 | 1.54681
45 | CTAB | 200 | 41.59 | 34.88 | 34.8 | 38.95 | 9.88 | 0.343824 | 0.384826 | 1.71912 | 1.92413 | 10.2822 | 3.45935
45 | CTAB | 300 | 41.43 | 32.84 | 54.36 | 55.22 | 13.27 | 0.7213572 | 0.7327694 | 2.404524 | 2.442565 | 15.39023 | 5.78086
45 | DTAB | 100 | 33.01 | 30.06 | 11.17 | 11.89 | 12.47 | 0.1392899 | 0.1482683 | 1.392899 | 1.482683 | 2.49256 | 1.05377
45 | DTAB | 200 | 33.43 | 30.04 | 25.13 | 25.9 | 14.53 | 0.3651389 | 0.376327 | 1.8256945 | 1.881635 | 6.31425 | 2.78738
45 | DTAB | 300 | 33.54 | 29.8 | 38.21 | 39.87 | 16.01 | 0.6117421 | 0.6383187 | 2.03914 | 2.127729 | 10.62899 | 3.66614
45 | TTAB | 100 | 37.78 | 34.66 | 16.2 | 16.48 | 13.89 | 0.225018 | 0.2289072 | 2.25018 | 2.289072 | 4.65798 | 1.61609
45 | TTAB | 200 | 37.41 | 33.82 | 31.66 | 32.45 | 11.68 | 0.3697888 | 0.379016 | 1.848944 | 1.89508 | 8.84991 | 2.60096
45 | TTAB | 300 | 37.8 | 33.18 | 49.19 | 50.05 | 12.36 | 0.6079884 | 0.618618 | 2.026628 | 2.06206 | 13.987 | 4.14682

## 2018 01 23
% Ureia | Surf | C Surf | Taq | Tres | As / J.g-1 | Ad / J.g-1 | massa (mg) | As / J | Ad / J | As / J.mol-1 | Ad / J.mol-1 | Ls/°C | Ld/°C
40 | CTAB | 100 | 33.3 | 25.08 | 20.85 | 19.44 | 22.67 | 0.4726695 | 0.4407048 | 4.726695 | 4.407048 | 5.55934 | 2.9845
40 | CTAB | 200 | 31.55 | 23.55 | 48.77 | 49.35 | 19.49 | 0.9505273 | 0.9618315 | 4.7526365 | 4.8091575 | 6.39597 | 2.36225
40 | CTAB | 300 | 31.71 | 24.8 | 58.75 | 58.06 | 24.73 | 1.4528875 | 1.4358238 | 4.842958 | 4.786079 | 5.25496 | 1.56909
40 | DTAB | 100 | 26.74 | 22.48 | 11.07 | 10.69 | 15.96 | 0.1766772 | 0.1706124 | 1.766772 | 1.706124 | 5.96484 | 1.94305
40 | DTAB | 200 | 27.35 | 22.79 | 23.48 | 22.76 | 19.97 | 0.4688956 | 0.4545172 | 2.344478 | 2.272586 | 5.3692 | 1.81818
40 | DTAB | 300 | 26.15 | 21.45 | 33.98 | 35.14 | 16.48 | 0.5599904 | 0.5791072 | 1.866635 | 1.930357 | 4.89798 | 1.57946
40 | TTAB | 100 | 31.93 | 26.43 | 17.65 | 18 | 27.99 | 0.4940235 | 0.50382 | 4.940235 | 5.0382 | 4.57031 | 1.54681
40 | TTAB | 200 | 31.87 | 25.28 | 32.63 | 33.16 | 24.13 | 0.7873619 | 0.8001508 | 3.9368095 | 4.000754 | 10.2822 | 3.45935
40 | TTAB | 300 | 29.84 | 26.47 | 67.97 | 65.09 | 21.23 | 1.4430031 | 1.3818607 | 4.81001 | 4.606202 | 15.39023 | 5.78086

## 2017 08 16
% Ureia | Surf | C Surf | NaSal | T_aq | T_res | A_aq / J.g-1 | A_ref / J.g-1 | massa (mg) | Aaq / J | Ares / J | Aaq / J.mol-1 | Ares / J.mol-1 | Laq/°C | Lres/°C
35 | CTAB | 100 | 60 | 22.04 | 14.63 | 16.49 | 11.33 | 30.72 | 0.5065728 | 0.3480576 | 5.065728 | 3.480576 | 35.79804 | 7.387378
35 | CTAB | 100 | 100 | 20.67 | - | 19.65 | - | 25.47 | 0.5004855 | #VALUE! | 5.004855 | #VALUE! | 10.94592 | 2.860374
35 | CTAB | 100 | 250 | 22.78 | 12.72 | 25.08 | 12.34 | 24.11 | 0.6046788 | 0.2975174 | 6.046788 | 2.975174 | 8.53759 | 8.678295
40 | CTAB | 100 | 60 | 27.6 | 21.99 | 22.19 | 20.56 | 30.07 | 0.6672533 | 0.6182392 | 6.672533 | 6.182392 | -0.50059 | 3.89735
40 | CTAB | 100 | 100 | 27.14 | 22.9 | 22.66 | 18.75 | 31.03 | 0.7031398 | 0.5818125 | 7.031398 | 5.818125 | 15.33723 | 9.0551
40 | CTAB | 100 | 250 | 23.34 | 11.75 | 18.8 | 10.74 | 24.21 | 0.455148 | 0.2600154 | 4.55148 | 2.600154 | 7.09857 | 7.484395
45 | CTAB | 100 | 60 | 41.99 | 23.52 | 30.27 | 21.69 | 18.71 | 0.5663517 | 0.4058199 | 5.663517 | 4.058199 | 14.98236 | 3.02342
45 | CTAB | 100 | 100 | 29.88 | 25.95 | 21.57 | 19.08 | 25.54 | 0.5508978 | 0.4873032 | 5.508978 | 4.873032 | 11.01554 | 8.4691
45 | CTAB | 100 | 250 | 29.06 | 26.96 | 48.62 | 28.85 | 20.55 | 0.999141 | 0.5928675 | 9.99141 | 5.928675 | 12.2832 | 6.92431
45 | CTAB | 100 | 250 | 35.96 | 22.05 | 62.53 | 21.54 | 19.41 | 1.2137073 | 0.4180914 | 12.137073 | 4.180914
35 | CTAB | 400 | 0 | 21.91 | 21.91 | 58.23 | 30.22 | 20.12 | 1.1715876 | 0.6080264 | 2.928969 | 1.520066 | 24.03338 | 12.26173
40 | CTAB | 400 | 0 | 36.43 | 26.48 | 69.67 | 41.51 | 17.18 | 1.1969306 | 0.7131418 | 2.9923265 | 1.7828545 | 23.28475 | 7.4386
45 | CTAB | 400 | 0 | 43.37 | 33.56 | 68.6 | 67.6 | 22.12 | 1.517432 | 1.495312 | 3.79358 | 3.73828 | 21.65309 | 7.38247

## 2018 09 18
% Ureia | Surf | C Surf | NaSal | T_aq | T_res | A_aq / J.g-1 | A_ref / J.g-1 | massa (mg) | Aaq / J | Ares / J | Aaq / J.mol-1 | Ares / J.mol-1 | Laq/°C | Lres/°C
38 | CTAB | 300 | 0 | 33.76 | 26.2 | 52.84 | 54.33 | 12.6 | 0.665784 | 0.684558 | 2.21928 | 2.28186 | 17.07984 | 5.8276
39 | CTAB | 300 | 0 | 38.25 | 28.33 | 55.85 | 56.63 | 14.94 | 0.834399 | 0.8460522 | 2.78133 | 2.820174 | 17.20145 | 5.13893
40 | CTAB | 300 | 0 | 40.08 | 29.79 | 52.52 | 54.06 | 19.34 | 1.0157368 | 1.0455204 | 3.385789 | 3.485068 | 15.69832 | 5.51449
41 | CTAB | 300 | 0 | 41.76 | 31.94 | 52.78 | 53.03 | 15.33 | 0.8091174 | 0.8129499 | 2.697058 | 2.709833 | 14.76785 | 5.40858
42 | CTAB | 300 | 0 | 42.94 | 32.88 | 53.77 | 53.24 | 20.06 | 1.0786262 | 1.0679944 | 3.595421 | 3.559981 | 14.10487 | 6.26835
43 | CTAB | 300 | 0 | 44.76 | 35.4 | 53.27 | 52.93 | 15.21 | 0.8102367 | 0.8050653 | 2.700789 | 2.683551 | 13.78065 | 6.84316
44 | CTAB | 300 | 0 | 46.85 | 37.51 | 52.69 | 50.98 | 18.87 | 0.9942603 | 0.9619926 | 3.314201 | 3.206642 | 13.17024 | 6.93687

## Tudo
% Ureia | Surf | C Surf | C NaSal | T_aq | T_res | Aaq / J.g-1 | Ares / J.g-1 | massa (mg) | Aaq / J | Ares / J | Aaq / J.mol-1 | Ares / J.mol-1 | Laq/°C | Lres/°C | Amostras com largura ruim
38 | CTAB | 100 | 0 | 30.48 | 19.3 | 19.39 | 19.51 | 13.75 | 0.2666125 | 0.2682625 | 2.666125 | 2.682625 | 5.55934 | 2.9845 | 35 | CTAB | 100 | 60
39 | CTAB | 100 | 0 | 32.53 | 25.2 | 22.64 | 22.8 | 10.09 | 0.2284376 | 0.230052 | 2.284376 | 2.30052 | 6.39597 | 2.36225 | 40 | CTAB | 100 | 60
40 | CTAB | 100 | 0 | 33.3 | 25.08 | 20.85 | 19.44 | 22.67 | 0.4726695 | 0.4407048 | 4.726695 | 4.407048 | 5.55934 | 2.9845 | 35 | CTAB | 100 | 100 | resfr
41 | CTAB | 100 | 0 | 34.08 | 27.24 | 18.09 | 18.37 | 9.64 | 0.1743876 | 0.1770868 | 1.743876 | 1.770868 | 5.25496 | 1.56909
42 | CTAB | 100 | 0 | 37.51 | 29.57 | 19.74 | 20 | 13.74 | 0.2712276 | 0.2748 | 2.712276 | 2.748 | 5.96484 | 1.94305
43 | CTAB | 100 | 0 | 38.65 | 31.08 | 19.72 | 19.71 | 10.64 | 0.2098208 | 0.2097144 | 2.098208 | 2.097144 | 5.3692 | 1.81818
44 | CTAB | 100 | 0 | 40.21 | 34.56 | 19.74 | 19.66 | 9.42 | 0.1859508 | 0.1851972 | 1.859508 | 1.851972 | 4.89798 | 1.57946
45 | CTAB | 100 | 0 | 40.99 | 34.59 | 20.4 | 20.21 | 10 | 0.204 | 0.2021 | 2.04 | 2.021 | 4.57031 | 1.54681
40 | CTAB | 200 | 0 | 31.55 | 23.55 | 48.77 | 49.35 | 19.49 | 0.9505273 | 0.9618315 | 4.7526365 | 4.8091575 | 6.39597 | 2.36225
45 | CTAB | 200 | 0 | 41.59 | 34.88 | 34.8 | 38.95 | 9.88 | 0.343824 | 0.384826 | 1.71912 | 1.92413 | 10.2822 | 3.45935
40 | CTAB | 300 | 0 | 31.71 | 24.8 | 58.75 | 58.06 | 24.73 | 1.4528875 | 1.4358238 | 4.842958 | 4.786079 | 5.25496 | 1.56909
45 | CTAB | 300 | 0 | 41.43 | 32.84 | 54.36 | 55.22 | 13.27 | 0.7213572 | 0.7327694 | 2.404524 | 2.442565 | 15.39023 | 5.78086
40 | TTAB | 100 | 0 | 31.93 | 26.43 | 17.65 | 18 | 27.99 | 0.4940235 | 0.50382 | 4.940235 | 5.0382 | 4.57031 | 1.54681
45 | TTAB | 100 | 0 | 37.78 | 34.66 | 16.2 | 16.48 | 13.89 | 0.225018 | 0.2289072 | 2.25018 | 2.289072 | 4.65798 | 1.61609
40 | TTAB | 200 | 0 | 31.87 | 25.28 | 32.63 | 33.16 | 24.13 | 0.7873619 | 0.8001508 | 3.9368095 | 4.000754 | 10.2822 | 3.45935
45 | TTAB | 200 | 0 | 37.41 | 33.82 | 31.66 | 32.45 | 11.68 | 0.3697888 | 0.379016 | 1.848944 | 1.89508 | 8.84991 | 2.60096
40 | TTAB | 300 | 0 | 29.84 | 26.47 | 67.97 | 65.09 | 21.23 | 1.4430031 | 1.3818607 | 4.81001 | 4.606202 | 15.39023 | 5.78086
45 | TTAB | 300 | 0 | 37.8 | 33.18 | 49.19 | 50.05 | 12.36 | 0.6079884 | 0.618618 | 2.026628 | 2.06206 | 13.987 | 4.14682
40 | DTAB | 100 | 0 | 26.74 | 22.48 | 11.07 | 10.69 | 15.96 | 0.1766772 | 0.1706124 | 1.766772 | 1.706124 | 5.96484 | 1.94305
45 | DTAB | 100 | 0 | 33.01 | 30.06 | 11.17 | 11.89 | 12.47 | 0.1392899 | 0.1482683 | 1.392899 | 1.482683 | 2.49256 | 1.05377
40 | DTAB | 200 | 0 | 27.35 | 22.79 | 23.48 | 22.76 | 19.97 | 0.4688956 | 0.4545172 | 2.344478 | 2.272586 | 5.3692 | 1.81818
45 | DTAB | 200 | 0 | 33.43 | 30.04 | 25.13 | 25.9 | 14.53 | 0.3651389 | 0.376327 | 1.8256945 | 1.881635 | 6.31425 | 2.78738
40 | DTAB | 300 | 0 | 26.15 | 21.45 | 33.98 | 35.14 | 16.48 | 0.5599904 | 0.5791072 | 1.866635 | 1.930357 | 4.89798 | 1.57946
45 | DTAB | 300 | 0 | 33.54 | 29.8 | 38.21 | 39.87 | 16.01 | 0.6117421 | 0.6383187 | 2.03914 | 2.127729 | 10.62899 | 3.66614
35 | CTAB | 100 | 60 | 22.04 | 14.63 | 16.49 | 11.33 | 30.72 | 0.5065728 | 0.3480576 | 5.065728 | 3.480576 | 35.79804 | 7.387378
40 | CTAB | 100 | 60 | 27.6 | 21.99 | 22.19 | 20.56 | 30.07 | 0.6672533 | 0.6182392 | 6.672533 | 6.182392 | -0.50059 | 3.89735
45 | CTAB | 100 | 60 | 41.99 | 23.52 | 30.27 | 21.69 | 18.71 | 0.5663517 | 0.4058199 | 5.663517 | 4.058199 | 14.98236 | 3.02342
35 | CTAB | 100 | 100 | 20.67 | - | 19.65 | - | 25.47 | 0.5004855 | - | 5.004855 | - | 10.94592 | 2.860374
40 | CTAB | 100 | 100 | 27.14 | 22.9 | 22.66 | 18.75 | 31.03 | 0.7031398 | 0.5818125 | 7.031398 | 5.818125 | 15.33723 | 9.0551
45 | CTAB | 100 | 100 | 29.88 | 25.95 | 21.57 | 19.08 | 25.54 | 0.5508978 | 0.4873032 | 5.508978 | 4.873032 | 11.01554 | 8.4691
35 | CTAB | 100 | 250 | 22.78 | 12.72 | 25.08 | 12.34 | 24.11 | 0.6046788 | 0.2975174 | 6.046788 | 2.975174 | 8.53759 | 8.678295
40 | CTAB | 100 | 250 | 23.34 | 11.75 | 18.8 | 10.74 | 24.21 | 0.455148 | 0.2600154 | 4.55148 | 2.600154 | 7.09857 | 7.484395
45 | CTAB | 100 | 250 | 29.06 | 26.96 | 48.62 | 28.85 | 20.55 | 0.999141 | 0.5928675 | 9.99141 | 5.928675 | 12.2832 | 6.92431